## Munka1
Analysis Report
Operator: BGy Date:2009/05/22 Operator: BGy Date:2012/10/11
Sample ID: Balázs Filename: N2009074.qps
Sample Desc: RF Comment: 20 óra, RT, Nova bottal, Nova
Sample weight: 0.0395 g Sample Volume: 0 cc
Outgas Time: 20.0 hrs OutgasTemp: 20.0 C
Analysis gas: Nitrogen Bath Temp: 77.3 K
Press. Tolerance:0.100/0.100 (ads/des)Equil time: 60/60 sec (ads/des) Equil timeout: 240/240 sec (ads/des)
Analysis Time: 773.3 min End of run: 2009/05/22 18:53:19 Instrument: Nova Station A
Cell ID: 0
Data Reduction Parameters
Adsorbate Nitrogen Temperature 77.350K
Molec. Wt.: 28.013 Cross Section: 16.200 Ĺ˛ Liquid Density: 0.808 g/cc
| Relative | Volume @
| Pressure | STP
| p/p0 | cc/g
| 5.20300e-03 | 15.5160
| 7.94900e-03 | 17.1438
| 1.16060e-02 | 18.5065
| 1.45990e-02 | 19.3865
| 1.79800e-02 | 20.1947
| 2.12910e-02 | 20.8766
| 2.37830e-02 | 21.3207
| 2.66000e-02 | 21.7979
| 2.97910e-02 | 22.2847
| 3.19510e-02 | 22.5833
| 3.62500e-02 | 23.1385
| 3.97870e-02 | 23.5566
| 4.38530e-02 | 24.0111
| 4.70790e-02 | 24.3595
| 5.01920e-02 | 24.6711
| 5.41240e-02 | 25.0456
| 5.72450e-02 | 25.3159
| 6.03290e-02 | 25.5857
| 6.41980e-02 | 25.9119
| 6.72900e-02 | 26.1650
| 7.03330e-02 | 26.3984
| 7.42080e-02 | 26.6984
| 7.72930e-02 | 26.9275
| 8.02650e-02 | 27.1654
| 8.42330e-02 | 27.4742
| 8.73030e-02 | 27.6777
| 9.04940e-02 | 27.9013
| 9.21740e-02 | 28.0335
| 9.28450e-02 | 28.0667
| 9.88380e-02 | 28.4527
| 1.03702e-01 | 28.7922
| 1.22572e-01 | 29.9086
| 1.42091e-01 | 31.0832
| 1.52941e-01 | 31.7697
| 1.63093e-01 | 32.3792
| 1.82414e-01 | 33.3573
| 2.02287e-01 | 34.4365
| 2.31689e-01 | 35.9237
| 2.52105e-01 | 37.0059
| 2.62355e-01 | 37.5771
| 3.00101e-01 | 39.5420
| 3.30344e-01 | 41.1781
| 3.60579e-01 | 42.9037
| 3.98255e-01 | 45.2130
| 4.29556e-01 | 47.1326
| 4.58330e-01 | 49.1626
| 4.96740e-01 | 51.9302
| 5.25705e-01 | 54.3559
| 5.55241e-01 | 57.2343
| 6.01862e-01 | 62.0179
| 6.27318e-01 | 65.2203
| 6.58047e-01 | 69.8566
| 6.97340e-01 | 76.2481
| 7.27497e-01 | 82.8944
| 7.56222e-01 | 90.3322
| 7.99072e-01 | 105.3352
| 8.16989e-01 | 113.9544
| 8.37807e-01 | 124.6024
| 8.56105e-01 | 132.6661
| 8.75081e-01 | 142.8835
| 8.97297e-01 | 148.8421
| 9.18108e-01 | 150.3100
| 9.25626e-01 | 151.9060
| 9.38291e-01 | 152.3865
| 9.58036e-01 | 152.6583
| 9.76630e-01 | 152.8081
| 9.91278e-01 | 154.6085
| 9.77110e-01 | 153.9753
| 9.58798e-01 | 153.2943
| 9.36257e-01 | 152.0742
| 9.23981e-01 | 152.7311
| 9.11825e-01 | 152.6232
| 8.95122e-01 | 152.1571
| 8.78681e-01 | 151.4918
| 8.64520e-01 | 150.0699
| 8.40158e-01 | 150.7476
| 8.23385e-01 | 150.4578
| 7.96616e-01 | 149.3903
| 7.57987e-01 | 145.6306
| 7.30582e-01 | 139.7578
| 7.03644e-01 | 131.5738
| 6.59932e-01 | 107.3078
| 6.32358e-01 | 91.0878
| 6.02575e-01 | 76.5679
| 5.57698e-01 | 64.1182
| 5.27110e-01 | 59.0163
| 4.99677e-01 | 55.6376
| 4.48948e-01 | 50.9704
| 4.16624e-01 | 48.4626
| 3.96398e-01 | 47.0643
| 3.62139e-01 | 44.8286
| 3.25805e-01 | 42.5891
| 3.04944e-01 | 41.2031
| 2.57858e-01 | 38.4935
| 2.25639e-01 | 36.6264
| 1.95058e-01 | 34.7691
| 1.56782e-01 | 32.4441
| 1.25777e-01 | 30.3935
| 9.58520e-02 | 28.2807
| 4.95430e-02 | 24.1982