## Munka1
Analysis Report
Operator: BGy Date:2009/04/15 Operator: BGy Date:2014/03/28
Sample ID: FRESP 7 Filename: N2009032_FRESP 7.qps
Sample Desc: Norit RGM 0.8+AG+TEDAComment: 250 fok, 4 óra, Nova bottal, Autosorb
Sample weight: 0.0792 g Sample Volume: 0 cc
Outgas Time: 24.0 hrs OutgasTemp: 200.0 C
Analysis gas: Nitrogen Bath Temp: 77.3 K
Press. Tolerance:0.100/0.100 (ads/des)Equil time: 60/60 sec (ads/des) Equil timeout: 240/240 sec (ads/des)
Analysis Time: 728.1 min End of run: 2009/04/15 2:35:31 Instrument: Nova Station B
Cell ID: 0
Data Reduction Parameters
Adsorbate Nitrogen Temperature 77.350K
Molec. Wt.: 28.013 Cross Section: 16.200 Ĺ˛ Liquid Density: 0.808 g/cc
| Relative | Volume @ STP
Pressure
cc/g
| 3.59100e-03 | 242.1560
| 3.98700e-03 | 244.4688
| 5.26000e-03 | 250.3923
| 7.89000e-03 | 259.5282
| 1.07100e-02 | 266.8893
| 1.32550e-02 | 272.3196
| 1.58500e-02 | 277.1805
| 1.89390e-02 | 282.2451
| 2.20140e-02 | 286.8211
| 2.59170e-02 | 291.9746
| 2.88930e-02 | 295.5644
| 3.10070e-02 | 298.0268
| 3.56870e-02 | 302.9284
| 3.81110e-02 | 305.2481
| 4.27770e-02 | 309.5423
| 4.55630e-02 | 312.0088
| 4.82560e-02 | 314.1942
| 5.25470e-02 | 317.6059
| 5.57140e-02 | 319.8721
| 5.85000e-02 | 321.9422
| 6.15250e-02 | 323.9083
| 6.52160e-02 | 326.0717
| 6.84390e-02 | 327.9992
| 7.15570e-02 | 329.9398
| 7.52050e-02 | 332.1396
| 7.85980e-02 | 333.9650
| 8.20760e-02 | 335.6611
| 8.59930e-02 | 337.5865
| 8.96410e-02 | 339.3343
| 9.28010e-02 | 340.7204
| 9.55080e-02 | 341.9439
| 1.17169e-01 | 350.5486
| 1.35316e-01 | 356.3352
| 1.46833e-01 | 359.5047
| 1.55754e-01 | 361.7347
| 1.76482e-01 | 366.2928
| 1.97987e-01 | 370.2199
| 2.27601e-01 | 374.6674
| 2.45869e-01 | 377.0717
| 2.56402e-01 | 378.3593
| 2.96903e-01 | 382.3008
| 3.25803e-01 | 384.6337
| 3.55685e-01 | 386.6381
| 3.98611e-01 | 389.2448
| 4.27575e-01 | 390.7731
| 4.56772e-01 | 392.2620
| 4.96085e-01 | 394.1382
| 5.26321e-01 | 395.4200
| 5.56317e-01 | 396.9224
| 5.95983e-01 | 398.6156
| 6.26707e-01 | 400.0483
| 6.57650e-01 | 401.3867
| 6.97755e-01 | 403.2796
| 7.28111e-01 | 404.6345
| 7.57471e-01 | 406.0772
| 7.96098e-01 | 407.9183
| 8.15568e-01 | 409.0820
| 8.38628e-01 | 410.2929
| 8.57949e-01 | 411.3990
| 8.76634e-01 | 412.6732
| 8.96195e-01 | 414.2874
| 9.16562e-01 | 416.2155
| 9.26862e-01 | 417.4571
| 9.36448e-01 | 418.6347
| 9.56052e-01 | 422.8325
| 9.75500e-01 | 428.4529
| 9.90657e-01 | 444.8684
| 9.84853e-01 | 440.7962
| 9.63277e-01 | 433.2098
| 9.36540e-01 | 429.5124
| 9.29923e-01 | 429.2173
| 9.22741e-01 | 428.4942
| 9.04424e-01 | 427.0713
| 8.77220e-01 | 425.0049
| 8.63400e-01 | 424.1920
| 8.36529e-01 | 423.9502
| 8.22446e-01 | 423.2462
| 7.97116e-01 | 422.0342
| 7.60433e-01 | 420.2580
| 7.26280e-01 | 419.5943
| 6.97147e-01 | 418.5951
| 6.58166e-01 | 417.0339
| 6.26000e-01 | 415.6362
| 5.95524e-01 | 414.2699
| 5.58544e-01 | 412.7619
| 5.25352e-01 | 412.0293
| 4.99181e-01 | 408.9501
| 4.62470e-01 | 397.0216
| 4.32311e-01 | 392.4042
| 3.97537e-01 | 389.7802
| 3.61751e-01 | 387.6370
| 3.28673e-01 | 385.3075
| 2.98395e-01 | 382.7100
| 2.63005e-01 | 379.3261
| 2.31617e-01 | 375.6349
| 2.02130e-01 | 371.3049
| 1.57359e-01 | 362.5306
| 1.32595e-01 | 355.9442
| 1.00605e-01 | 344.6337
| 5.24410e-02 | 317.7074