## Munka1
Analysis Report
Operator: BGy Date:2009/04/29 Operator: BGy Date:2014/03/28
Sample ID: FRESP 3 Filename: N2009046_FRESP 3.qps
Sample Desc: S-250/600-TE3/20-40CComment: 250 fok, 4 óra, Nova bottal, Autosorb
Sample weight: 0.051 g Sample Volume: 0 cc
Outgas Time: 4.0 hrs OutgasTemp: 250.0 C
Analysis gas: Nitrogen Bath Temp: 77.3 K
Press. Tolerance:0.100/0.100 (ads/des)Equil time: 60/60 sec (ads/des) Equil timeout: 240/240 sec (ads/des)
Analysis Time: 1001.6 min End of run: 2009/04/29 3:52:47 Instrument: Nova Station A
Cell ID: 0
Data Reduction Parameters
Adsorbate Nitrogen Temperature 77.350K
Molec. Wt.: 28.013 Cross Section: 16.200 Ĺ˛ Liquid Density: 0.808 g/cc
| Relative | Volume @ STP
Pressure
cc/g
| 5.79500e-03 | 309.4466
| 6.25700e-03 | 311.5571
| 6.94600e-03 | 314.5304
| 7.79800e-03 | 317.7422
| 1.05460e-02 | 325.9458
| 1.39770e-02 | 333.9189
| 1.56240e-02 | 337.0825
| 2.01270e-02 | 344.5207
| 2.22650e-02 | 347.5430
| 2.76480e-02 | 354.0421
| 3.01340e-02 | 356.7243
| 3.29250e-02 | 359.4368
| 3.62560e-02 | 362.4229
| 3.96430e-02 | 365.1572
| 4.30880e-02 | 367.7230
| 4.70360e-02 | 370.3744
| 5.07720e-02 | 372.6771
| 5.44010e-02 | 374.7775
| 5.84630e-02 | 376.9153
| 6.21560e-02 | 378.7296
| 6.57140e-02 | 380.3947
| 6.97770e-02 | 382.0955
| 7.33140e-02 | 383.5445
| 7.67510e-02 | 384.8729
| 8.06430e-02 | 386.2860
| 8.41440e-02 | 387.4968
| 8.75100e-02 | 388.5820
| 9.12960e-02 | 389.7873
| 9.39380e-02 | 390.5183
| 9.57270e-02 | 391.0133
| 9.70340e-02 | 391.3348
| 1.19015e-01 | 396.7982
| 1.36081e-01 | 400.0555
| 1.47572e-01 | 402.3163
| 1.58906e-01 | 404.0859
| 1.77173e-01 | 406.7705
| 1.96682e-01 | 409.4464
| 2.30515e-01 | 413.6639
| 2.48554e-01 | 415.9164
| 2.59520e-01 | 417.2268
| 3.01954e-01 | 421.9327
| 3.27365e-01 | 424.7552
| 3.55361e-01 | 427.7931
| 4.09371e-01 | 433.4851
| 4.30507e-01 | 435.8138
| 4.57132e-01 | 438.6964
| 4.99282e-01 | 443.1765
| 5.30062e-01 | 446.5681
| 5.55615e-01 | 449.5063
| 6.00109e-01 | 454.6041
| 6.29269e-01 | 458.1487
| 6.58693e-01 | 461.9968
| 7.00921e-01 | 467.8087
| 7.29194e-01 | 472.1753
| 7.56522e-01 | 476.9383
| 8.01790e-01 | 487.9174
| 8.15120e-01 | 491.9102
| 8.35702e-01 | 499.5525
| 8.60360e-01 | 512.4614
| 8.76467e-01 | 524.2368
| 8.98490e-01 | 546.0210
| 9.15556e-01 | 569.4042
| 9.25748e-01 | 594.0797
| 9.36358e-01 | 629.2961
| 9.55199e-01 | 721.5198
| 9.75994e-01 | 889.0893
| 9.91277e-01 | 973.4352
| 9.80703e-01 | 970.4604
| 9.62898e-01 | 932.7770
| 9.43851e-01 | 855.2636
| 9.34448e-01 | 799.6749
| 9.23766e-01 | 745.8655
| 9.04172e-01 | 670.1745
| 8.84201e-01 | 607.7137
| 8.62746e-01 | 557.1969
| 8.41327e-01 | 526.1674
| 8.19730e-01 | 508.1482
| 8.01265e-01 | 497.7197
| 7.62580e-01 | 484.6422
| 7.28619e-01 | 475.7436
| 7.02817e-01 | 470.7511
| 6.63302e-01 | 463.8428
| 6.31194e-01 | 459.1436
| 5.99079e-01 | 454.9290
| 5.59670e-01 | 449.9489
| 5.27363e-01 | 446.3276
| 4.97421e-01 | 443.0250
| 4.50357e-01 | 437.0549
| 4.24704e-01 | 434.2820
| 4.01914e-01 | 431.9055
| 3.60581e-01 | 427.6227
| 3.28111e-01 | 424.1581
| 2.97771e-01 | 420.9114
| 2.60543e-01 | 416.6993
| 2.29571e-01 | 412.8395
| 1.99451e-01 | 409.0185
| 1.62649e-01 | 403.7165
| 1.29050e-01 | 397.9077
| 1.03163e-01 | 392.0518
| 5.37480e-02 | 373.3376