## Munka1
Analysis Report
Operator: BGy Date:2009/04/15 Operator: BGy Date:2014/03/28
Sample ID: FRESP 6 Filename: N2009031_FRESP 6.qps
Sample Desc: Norit R 0.8 ABEK Comment: 250 fok, 4 óra, Nova bottal, Autosorb
Sample weight: 0.0645 g Sample Volume: 0 cc
Outgas Time: 4.0 hrs OutgasTemp: 250.0 C
Analysis gas: Nitrogen Bath Temp: 77.3 K
Press. Tolerance:0.100/0.100 (ads/des)Equil time: 60/60 sec (ads/des) Equil timeout: 240/240 sec (ads/des)
Analysis Time: 715.9 min End of run: 2009/04/15 2:23:17 Instrument: Nova Station A
Cell ID: 0
Data Reduction Parameters
Adsorbate Nitrogen Temperature 77.350K
Molec. Wt.: 28.013 Cross Section: 16.200 Ĺ˛ Liquid Density: 0.808 g/cc
| Relative | Volume @ STP
Pressure
cc/g
| 2.36800e-03 | 213.8415
| 2.75000e-03 | 217.0812
| 5.32300e-03 | 230.0644
| 7.24600e-03 | 236.5753
| 1.15370e-02 | 247.1187
| 1.31630e-02 | 250.3855
| 1.63020e-02 | 255.9468
| 1.82530e-02 | 259.0354
| 2.18730e-02 | 264.1879
| 2.64750e-02 | 270.0040
| 2.88220e-02 | 272.7256
| 3.13460e-02 | 275.4861
| 3.67120e-02 | 280.8533
| 3.93490e-02 | 283.2968
| 4.20770e-02 | 285.7540
| 4.54500e-02 | 288.5713
| 4.84820e-02 | 291.0290
| 5.16490e-02 | 293.3785
| 5.53180e-02 | 296.0347
| 5.85850e-02 | 298.3107
| 6.19350e-02 | 300.4835
| 6.59090e-02 | 302.8401
| 6.94720e-02 | 304.7417
| 7.27730e-02 | 306.6964
| 7.67600e-02 | 308.8554
| 8.01460e-02 | 310.6930
| 8.36530e-02 | 312.3516
| 8.75550e-02 | 314.0772
| 9.10190e-02 | 315.4977
| 9.38470e-02 | 316.7211
| 9.62860e-02 | 317.7347
| 1.15232e-01 | 324.5858
| 1.35514e-01 | 330.6991
| 1.45525e-01 | 333.1016
| 1.55585e-01 | 335.4085
| 1.78009e-01 | 339.6407
| 1.96545e-01 | 342.5331
| 2.28768e-01 | 346.6402
| 2.47820e-01 | 348.7120
| 2.58353e-01 | 349.8237
| 2.95998e-01 | 352.9353
| 3.25789e-01 | 354.9958
| 3.55671e-01 | 356.9280
| 3.95607e-01 | 359.1684
| 4.25475e-01 | 360.7462
| 4.56319e-01 | 362.2421
| 4.96354e-01 | 364.0791
| 5.26915e-01 | 365.5675
| 5.56614e-01 | 366.9998
| 5.96817e-01 | 368.7591
| 6.27548e-01 | 370.1462
| 6.58131e-01 | 371.6935
| 6.97168e-01 | 373.5406
| 7.27397e-01 | 374.7771
| 7.56262e-01 | 376.3393
| 7.96098e-01 | 378.2288
| 8.15504e-01 | 379.2085
| 8.36161e-01 | 380.3911
| 8.57214e-01 | 381.8350
| 8.77199e-01 | 383.2388
| 8.96011e-01 | 384.9077
| 9.16668e-01 | 386.8255
| 9.26282e-01 | 388.1210
| 9.35791e-01 | 389.5400
| 9.55119e-01 | 393.1233
| 9.75337e-01 | 400.3537
| 9.91597e-01 | 414.4492
| 9.84528e-01 | 411.0033
| 9.61814e-01 | 403.9944
| 9.38124e-01 | 401.2153
| 9.33500e-01 | 400.8478
| 9.19100e-01 | 399.8874
| 9.03498e-01 | 398.6823
| 8.77857e-01 | 396.9213
| 8.58663e-01 | 395.2768
| 8.43987e-01 | 395.4742
| 8.18049e-01 | 394.5877
| 8.04610e-01 | 393.9924
| 7.64038e-01 | 392.1720
| 7.30939e-01 | 390.4326
| 6.99494e-01 | 390.1758
| 6.61447e-01 | 388.8600
| 6.27824e-01 | 387.4070
| 5.96683e-01 | 385.9965
| 5.59703e-01 | 384.5565
| 5.27282e-01 | 383.3930
| 4.99054e-01 | 380.5024
| 4.61883e-01 | 367.4193
| 4.32071e-01 | 363.1143
| 3.96490e-01 | 360.5750
| 3.62614e-01 | 358.4221
| 3.30299e-01 | 356.3198
| 2.99420e-01 | 354.1288
| 2.63288e-01 | 351.0885
| 2.31553e-01 | 347.8760
| 2.01564e-01 | 344.1854
| 1.55790e-01 | 336.3706
| 1.31895e-01 | 330.6031
| 9.85910e-02 | 319.6431
| 4.85670e-02 | 292.0636