## Munka1
Analysis Report
Operator: BGy Date:2013/01/10 Operator: BGy Date:2014/03/28
Sample ID: Filename: N2013011 #5.qps
Sample Desc: #5 Comment: 60 °C, Nova, Nova holder, Nova rod
Sample weight: 0.0638 g Sample Volume: 0 cc
Outgas Time: 24.0 hrs OutgasTemp: 60.0 C
Analysis gas: Nitrogen Bath Temp: 77.3 K
Press. Tolerance:0.100/0.100 (ads/des)Equil time: 60/60 sec (ads/des) Equil timeout: 240/240 sec (ads/des)
Analysis Time: 988.2 min End of run: 2013/01/10 5:03:44 Instrument: Nova Station A
Cell ID: 0
Data Reduction Parameters
Adsorbate Nitrogen Temperature 77.350K
Molec. Wt.: 28.013 Cross Section: 16.200 Ĺ˛ Liquid Density: 0.808 g/cc
| Relative | Volume @ STP
Pressure
cc/g
| 3.20400e-03 | 25.7204
| 5.26200e-03 | 28.7121
| 7.59500e-03 | 31.0158
| 1.08970e-02 | 33.2492
| 1.45650e-02 | 35.1356
| 1.77340e-02 | 36.4829
| 2.15210e-02 | 37.7884
| 2.48020e-02 | 38.8033
| 2.92910e-02 | 40.0515
| 3.30570e-02 | 40.9670
| 3.67040e-02 | 41.7678
| 4.09900e-02 | 42.6679
| 4.44320e-02 | 43.3782
| 4.78260e-02 | 44.0092
| 5.18940e-02 | 44.7787
| 5.53010e-02 | 45.2819
| 5.84280e-02 | 45.8696
| 6.25450e-02 | 46.4414
| 6.57770e-02 | 46.8961
| 6.89040e-02 | 47.3661
| 7.28660e-02 | 47.9219
| 7.60350e-02 | 48.3333
| 7.91200e-02 | 48.7704
| 8.30750e-02 | 49.2724
| 8.61170e-02 | 49.7221
| 8.92300e-02 | 50.1051
| 9.20330e-02 | 50.4284
| 9.41760e-02 | 50.7138
| 9.58620e-02 | 50.9547
| 1.00907e-01 | 51.5004
| 1.19406e-01 | 53.6161
| 1.38622e-01 | 55.6026
| 1.49225e-01 | 56.7311
| 1.59813e-01 | 57.7653
| 1.78818e-01 | 59.8125
| 1.98111e-01 | 61.8422
| 2.26630e-01 | 64.5340
| 2.47012e-01 | 66.3331
| 2.58226e-01 | 67.4053
| 2.95997e-01 | 70.6076
| 3.25148e-01 | 73.3984
| 3.58177e-01 | 76.8743
| 3.95555e-01 | 80.1749
| 4.27587e-01 | 84.0922
| 4.56442e-01 | 86.5989
| 4.95999e-01 | 91.4657
| 5.26843e-01 | 95.7713
| 5.55474e-01 | 98.6325
| 5.97222e-01 | 107.6412
| 6.25895e-01 | 112.8393
| 6.55587e-01 | 117.7998
| 6.97539e-01 | 126.4668
| 7.26240e-01 | 134.3395
| 7.55419e-01 | 140.2679
| 7.96633e-01 | 152.0741
| 8.15716e-01 | 157.5884
| 8.36520e-01 | 162.5725
| 8.55953e-01 | 167.4171
| 8.76800e-01 | 171.1340
| 8.96304e-01 | 173.2012
| 9.16911e-01 | 174.6597
| 9.29122e-01 | 175.1949
| 9.41087e-01 | 175.4749
| 9.60928e-01 | 176.3261
| 9.80397e-01 | 177.5699
| 9.96789e-01 | 178.0491
| 9.82042e-01 | 177.6886
| 9.55561e-01 | 177.1203
| 9.42949e-01 | 176.4207
| 9.31300e-01 | 176.4903
| 9.21000e-01 | 176.2765
| 9.04875e-01 | 175.8781
| 8.75647e-01 | 175.0381
| 8.61406e-01 | 175.1927
| 8.44592e-01 | 174.7447
| 8.16418e-01 | 174.0276
| 8.02872e-01 | 174.0173
| 7.61573e-01 | 173.0990
| 7.27898e-01 | 172.1728
| 6.96569e-01 | 171.7552
| 6.59465e-01 | 170.6560
| 6.27335e-01 | 169.9325
| 6.00545e-01 | 165.8936
| 5.64720e-01 | 152.4939
| 5.34958e-01 | 133.0206
| 5.01437e-01 | 116.4090
| 4.63757e-01 | 104.7958
| 4.32301e-01 | 93.6627
| 4.04450e-01 | 85.9184
| 3.57053e-01 | 79.2392
| 3.28865e-01 | 76.1639
| 2.99159e-01 | 73.2169
| 2.62800e-01 | 69.4638
| 2.30614e-01 | 66.2517
| 1.99573e-01 | 63.2989
| 1.62946e-01 | 59.4725
| 1.27711e-01 | 55.5134
| 9.92840e-02 | 52.0954
| 4.76290e-02 | 44.3740