## Munka1
| Quantachrome® ASiQwin™- Automated Gas Sorptio | n Data
Acquisition and Reduction
© 1994-2012, Quantachrome Instruments
version 3.0
Analysis | Report
Operator: | BGy Date:2014/02/26 Operator: BGy | Date | :2015 | /03 | /04
Sample ID: | 20140225 Filename: N2014062.qps
Sample Desc: | M3-HNO3-3h forr milled 8h ismComment:Nova, 20 °C, 24 h
Sample weight: | 0.1014 g Sample Volume: 0 cc
Outgas Time: | 24.0 hrs OutgasTemp: 20.0 C
Analysis gas: | Nitrogen Bath Temp: 77.3 K
Press. Toleran | ce:0.100/0.100 (ads/des)Equil time: 60/60 sec (ads/des) | Equil timeout: | 240/ | 240 | sec (ads/des)
Analysis Time: | 697.6 min End of run: 2014/02/26 22:32:34 | Instrument: | Nova | St | ation A
Cell ID: | 0
Data Reduction Parameters
Adsorbate | Nitrogen Temperature 77.350K
| Molec. Wt.: 28.013 Cross Section: 16.200 Ĺ˛ | Liquid Density | : 0.8 | 8 | g/cc
| Relative | Volume @ STP
Pressure
cc/g
| 4.48000e-03 | 33.4212
| 5.97000e-03 | 34.5574
| 8.29700e-03 | 35.8488
| 1.05200e-02 | 36.8432
| 1.35290e-02 | 37.8933
| 1.67830e-02 | 38.8328
| 1.95280e-02 | 39.5060
| 2.28920e-02 | 40.2275
| 2.60270e-02 | 40.8379
| 3.02210e-02 | 41.5538
| 3.36910e-02 | 42.1149
| 3.70000e-02 | 42.6721
| 4.11100e-02 | 43.2632
| 4.44960e-02 | 43.7159
| 4.78050e-02 | 44.1356
| 5.18740e-02 | 44.6139
| 5.51410e-02 | 44.9903
| 5.83740e-02 | 45.3411
| 6.23660e-02 | 45.7583
| 6.53960e-02 | 46.1621
| 6.85030e-02 | 46.5236
| 7.24810e-02 | 46.9222
| 7.56300e-02 | 47.2607
| 7.88070e-02 | 47.5575
| 8.27360e-02 | 47.9260
| 8.58570e-02 | 48.2272
| 8.89500e-02 | 48.5204
| 9.17230e-02 | 48.7468
| 9.38340e-02 | 48.9345
| 9.54220e-02 | 49.0954
| 1.00355e-01 | 49.5592
| 1.18252e-01 | 51.1855
| 1.36721e-01 | 52.9021
| 1.47436e-01 | 53.8900
| 1.57962e-01 | 54.8388
| 1.76723e-01 | 56.4864
| 1.95882e-01 | 58.1277
| 2.27866e-01 | 60.9833
| 2.46265e-01 | 62.7636
| 2.56896e-01 | 63.8209
| 2.96557e-01 | 67.5756
| 3.27858e-01 | 70.6966
| 3.57306e-01 | 73.7223
| 3.96013e-01 | 77.6427
| 4.26673e-01 | 81.0187
| 4.56937e-01 | 84.4381
| 4.95309e-01 | 88.8519
| 5.25698e-01 | 92.4795
| 5.55842e-01 | 96.1115
| 5.96402e-01 | 102.1861
| 6.25293e-01 | 106.2934
| 6.58531e-01 | 111.3160
| 6.96548e-01 | 118.3778
| 7.26115e-01 | 124.5581
| 7.58022e-01 | 132.1602
| 7.96213e-01 | 143.1835
| 8.15574e-01 | 152.5549
| 8.35819e-01 | 161.8294
| 8.55987e-01 | 176.1726
| 8.76588e-01 | 195.5605
| 8.95565e-01 | 218.3206
| 9.15921e-01 | 252.0627
| 9.25326e-01 | 284.7737
| 9.35498e-01 | 317.7156
| 9.55924e-01 | 423.4517
| 9.76956e-01 | 541.1345
| 9.62828e-01 | 537.0507
| 9.43879e-01 | 512.0106
| 9.34272e-01 | 483.6042
| 9.24790e-01 | 457.4955
| 9.02427e-01 | 372.6230
| 8.74539e-01 | 286.2158
| 8.64633e-01 | 240.2449
| 8.42479e-01 | 213.5078
| 8.23982e-01 | 184.7956
| 8.04134e-01 | 165.6242
| 7.65023e-01 | 144.8430
| 7.27592e-01 | 130.5535
| 6.99753e-01 | 123.2019
| 6.60767e-01 | 115.6391
| 6.15742e-01 | 107.8771
| 6.02728e-01 | 107.3947
| 5.57925e-01 | 101.8938
| 5.31236e-01 | 98.7224
| 5.01802e-01 | 95.5202
| 4.62203e-01 | 91.2144
| 4.31418e-01 | 85.3688
| 4.04561e-01 | 80.9438
| 3.58017e-01 | 75.0725
| 3.30652e-01 | 72.1138
| 3.01329e-01 | 69.0569
| 2.56457e-01 | 64.3242
| 2.29461e-01 | 61.6798
| 2.00194e-01 | 59.0140
| 1.64107e-01 | 55.5794
| 1.29385e-01 | 52.2810
| 9.98460e-02 | 49.3743
| 4.21270e-02 | 42.8418