## Munka1
Analysis Report
Operator: BGy Date:2010/01/08 Operator: BGy Date:2014/04/01
Sample ID: BGy Filename: N2010003_NR1E.qps
Sample Desc: Norit R1 extra ell Comment: 24 h, 200 °C, Nova evac, Nova rod
Sample weight: 0.0242 g Sample Volume: 0 cc
Outgas Time: 24.0 hrs OutgasTemp: 200.0 C
Analysis gas: Nitrogen Bath Temp: 77.3 K
Press. Tolerance:0.100/0.100 (ads/des)Equil time: 60/60 sec (ads/des) Equil timeout: 240/240 sec (ads/des)
Analysis Time: 533.7 min End of run: 2010/01/08 22:03:39 Instrument: Nova Station B
Cell ID: 0
Data Reduction Parameters
Adsorbate Nitrogen Temperature 77.350K
Molec. Wt.: 28.013 Cross Section: 16.200 Ĺ˛ Liquid Density: 0.808 g/cc
| Relative | Volume @ STP
Pressure
cc/g
| 3.73900e-03 | 233.7887
| 4.94700e-03 | 239.6134
| 6.85200e-03 | 246.5499
| 8.88500e-03 | 252.1772
| 1.15860e-02 | 258.4185
| 1.46210e-02 | 264.2435
| 1.73790e-02 | 268.7003
| 2.06630e-02 | 273.4964
| 2.36060e-02 | 277.3338
| 2.77850e-02 | 282.1474
| 3.14100e-02 | 286.0135
| 3.50070e-02 | 289.4948
| 3.92430e-02 | 293.2734
| 4.26480e-02 | 296.5328
| 4.62020e-02 | 299.1987
| 5.03890e-02 | 302.1902
| 5.38070e-02 | 304.5840
| 5.72690e-02 | 306.6259
| 6.12280e-02 | 309.2476
| 6.45900e-02 | 311.1648
| 6.79170e-02 | 312.9234
| 7.21320e-02 | 314.8618
| 7.51810e-02 | 316.4820
| 7.75130e-02 | 317.6263
| 8.17850e-02 | 319.4677
| 8.52320e-02 | 320.7765
| 8.84870e-02 | 322.0968
| 9.25460e-02 | 323.6539
| 9.58160e-02 | 324.7775
| 9.89720e-02 | 325.8324
| 1.02511e-01 | 327.0053
| 1.20630e-01 | 332.0928
| 1.39864e-01 | 336.3779
| 1.50632e-01 | 338.2960
| 1.61159e-01 | 340.0952
| 1.81112e-01 | 342.8854
| 2.01149e-01 | 345.2693
| 2.33327e-01 | 348.4166
| 2.52881e-01 | 350.0993
| 2.63180e-01 | 350.8989
| 3.01869e-01 | 353.6431
| 3.31360e-01 | 355.4791
| 3.61562e-01 | 357.1278
| 4.01054e-01 | 359.1995
| 4.31782e-01 | 360.5407
| 4.61728e-01 | 361.8416
| 5.02265e-01 | 363.5292
| 5.32530e-01 | 364.8129
| 5.62910e-01 | 366.2029
| 6.02210e-01 | 367.4129
| 6.31680e-01 | 368.8219
| 6.60453e-01 | 369.9350
| 7.00066e-01 | 371.3751
| 7.30936e-01 | 372.7008
| 7.61351e-01 | 373.6711
| 8.01134e-01 | 375.4409
| 8.22416e-01 | 376.1376
| 8.43192e-01 | 377.2482
| 8.62732e-01 | 378.4515
| 8.82784e-01 | 379.1507
| 9.03219e-01 | 380.9595
| 9.23043e-01 | 382.2930
| 9.33073e-01 | 383.3914
| 9.43856e-01 | 384.0905
| 9.60595e-01 | 386.8017
| 9.81052e-01 | 390.8048
| 9.95964e-01 | 395.4056
| 9.82281e-01 | 393.4187
| 9.64476e-01 | 392.1707
| 9.36229e-01 | 389.3250
| 9.31836e-01 | 389.8124
| 9.19361e-01 | 388.6749
| 9.01968e-01 | 388.9330
| 8.82670e-01 | 388.0864
| 8.63542e-01 | 387.0062
| 8.44635e-01 | 386.4360
| 8.24193e-01 | 385.8467
| 8.03572e-01 | 384.7150
| 7.56617e-01 | 383.8676
| 7.34902e-01 | 382.9745
| 6.96320e-01 | 382.0835
| 6.57823e-01 | 380.7896
| 6.25354e-01 | 379.9589
| 5.95280e-01 | 379.0626
| 5.56641e-01 | 377.7966
| 5.24541e-01 | 376.5092
| 5.01341e-01 | 374.4936
| 4.52047e-01 | 364.6992
| 4.31370e-01 | 362.6399
| 4.01772e-01 | 361.1524
| 3.59337e-01 | 358.6083
| 3.25361e-01 | 356.3203
| 2.97860e-01 | 354.6335
| 2.57721e-01 | 351.4876
| 2.25572e-01 | 348.1767
| 1.94965e-01 | 345.1544
| 1.58032e-01 | 339.6557
| 1.22527e-01 | 332.3451
| 1.04338e-01 | 327.2320
| 4.62370e-02 | 298.5785