## Munka1
Analysis Report
Operator: BGy Date:2011/05/04 Operator: BGy Date:2012/10/11
Sample ID: Filename: N2011096.qps
Sample Desc: 8-as minta Comment: 24 h, 20 °C, Nova evac, Nova rod
Sample weight: 0.095 g Sample Volume: 0 cc
Outgas Time: 24.0 hrs OutgasTemp: 20.0 C
Analysis gas: Nitrogen Bath Temp: 77.3 K
Press. Tolerance:0.100/0.100 (ads/des)Equil time: 60/60 sec (ads/des) Equil timeout: 240/240 sec (ads/des)
Analysis Time: 577.6 min End of run: 2011/05/04 18:16:04 Instrument: Nova Station A
Cell ID: 0
Data Reduction Parameters
Adsorbate Nitrogen Temperature 77.350K
Molec. Wt.: 28.013 Cross Section: 16.200 Ĺ˛ Liquid Density: 0.808 g/cc
| Relative | Volume @
| Pressure | STP
| p/p0 | cc/g
| 4.66600e-03 | 40.8249
| 5.61600e-03 | 42.3050
| 7.12000e-03 | 44.1950
| 8.67300e-03 | 45.8277
| 1.09070e-02 | 47.7003
| 1.35020e-02 | 49.5301
| 1.59270e-02 | 51.0113
| 1.89980e-02 | 52.5996
| 2.19480e-02 | 53.9131
| 2.59190e-02 | 55.5450
| 2.95640e-02 | 56.8442
| 3.32440e-02 | 58.0139
| 3.75130e-02 | 59.2681
| 4.12150e-02 | 60.2534
| 4.48240e-02 | 61.1606
| 4.90230e-02 | 62.1647
| 5.25610e-02 | 62.9627
| 5.60220e-02 | 63.6996
| 6.00990e-02 | 64.5380
| 6.34530e-02 | 65.2201
| 6.67860e-02 | 65.8558
| 7.08430e-02 | 66.5749
| 7.41330e-02 | 67.1745
| 7.73950e-02 | 67.7348
| 8.12810e-02 | 68.4220
| 8.45010e-02 | 68.9629
| 8.77770e-02 | 69.4472
| 9.10670e-02 | 70.0241
| 9.38680e-02 | 70.4315
| 9.60880e-02 | 70.7499
| 9.77760e-02 | 71.0052
| 1.15298e-01 | 73.5599
| 1.37955e-01 | 76.5766
| 1.47897e-01 | 77.8562
| 1.57726e-01 | 79.1598
| 1.75851e-01 | 81.3948
| 1.98842e-01 | 84.1504
| 2.27583e-01 | 87.5425
| 2.45971e-01 | 89.6709
| 2.56487e-01 | 90.9610
| 2.95447e-01 | 95.5618
| 3.26536e-01 | 99.2619
| 3.57312e-01 | 103.0343
| 3.97258e-01 | 108.1155
| 4.26020e-01 | 112.0363
| 4.55251e-01 | 116.4684
| 4.97146e-01 | 123.2474
| 5.25023e-01 | 128.2557
| 5.56834e-01 | 134.9408
| 5.99127e-01 | 144.9917
| 6.25309e-01 | 152.4580
| 6.57142e-01 | 163.1431
| 6.96293e-01 | 179.1228
| 7.27091e-01 | 195.7815
| 7.57740e-01 | 217.1372
| 7.96480e-01 | 257.4596
| 8.17484e-01 | 288.9895
| 8.35610e-01 | 328.0213
| 8.56068e-01 | 391.1617
| 8.75187e-01 | 456.9404
| 8.96340e-01 | 498.9952
| 9.17281e-01 | 527.7137
| 9.27315e-01 | 540.6155
| 9.35257e-01 | 547.2286
| 9.56418e-01 | 561.5334
| 9.75948e-01 | 577.1968
| 9.90329e-01 | 596.2454
| 9.84358e-01 | 590.6174
| 9.58389e-01 | 573.1743
| 9.43732e-01 | 566.4471
| 9.34208e-01 | 561.5621
| 9.24762e-01 | 556.8982
| 9.02609e-01 | 546.0284
| 8.83817e-01 | 534.5439
| 8.62826e-01 | 515.2748
| 8.42453e-01 | 496.2260
| 8.23746e-01 | 472.2813
| 8.05010e-01 | 417.9885
| 7.63554e-01 | 277.9036
| 7.34643e-01 | 231.1659
| 7.02980e-01 | 198.8727
| 6.57411e-01 | 169.3876
| 6.32648e-01 | 158.2715
| 6.02403e-01 | 147.9348
| 5.61990e-01 | 136.8948
| 5.28497e-01 | 129.3858
| 5.03990e-01 | 124.5577
| 4.59023e-01 | 116.8530
| 4.32800e-01 | 112.6315
| 4.04016e-01 | 108.4242
| 3.56149e-01 | 102.0189
| 3.30003e-01 | 98.8501
| 3.02858e-01 | 95.5024
| 2.55005e-01 | 89.6985
| 2.29689e-01 | 86.6106
| 2.01324e-01 | 83.1649
| 1.52081e-01 | 77.1375
| 1.33176e-01 | 74.6328
| 1.02009e-01 | 70.2205
| 4.94760e-02 | 60.7179