## Munka1
Analysis Report
Operator: BGy Date:2011/09/02 Operator: BGy Date:2012/10/11
Sample ID: Filename: N2011204.qps
Sample Desc: G920-X Comment: 24 h, 20 °C, Nova evac, Nova holder, Nova rod
Sample weight: 0.0377 g Sample Volume: 0 cc
Outgas Time: 24.0 hrs OutgasTemp: 20.0 C
Analysis gas: Nitrogen Bath Temp: 77.3 K
Press. Tolerance:0.100/0.100 (ads/des)Equil time: 60/60 sec (ads/des) Equil timeout: 240/240 sec (ads/des)
Analysis Time: 822.2 min End of run: 2011/09/02 3:32:44 Instrument: Nova Station A
Cell ID: 0
Data Reduction Parameters
Adsorbate Nitrogen Temperature 77.350K
Molec. Wt.: 28.013 Cross Section: 16.200 Ĺ˛ Liquid Density: 0.808 g/cc
| Relative | Volume @
| Pressure | STP
| p/p0 | cc/g
| 2.18200e-03 | 94.5875
| 2.79300e-03 | 99.6848
| 6.67400e-03 | 118.6612
| 8.05300e-03 | 123.0933
| 1.19200e-02 | 132.7366
| 1.41870e-02 | 137.1864
| 1.63480e-02 | 140.9197
| 1.90630e-02 | 145.1036
| 2.20050e-02 | 149.0631
| 2.56440e-02 | 153.4866
| 2.90630e-02 | 157.1547
| 3.25170e-02 | 160.5978
| 3.65970e-02 | 164.2808
| 4.00660e-02 | 167.4652
| 4.36270e-02 | 170.3298
| 4.77920e-02 | 173.4210
| 5.13670e-02 | 175.9538
| 5.47790e-02 | 178.4238
| 5.88160e-02 | 181.1299
| 6.20000e-02 | 183.6639
| 6.55040e-02 | 185.7328
| 6.91930e-02 | 188.0021
| 7.22920e-02 | 189.7180
| 7.57390e-02 | 191.7308
| 7.98050e-02 | 193.9810
| 8.32160e-02 | 195.7963
| 8.65000e-02 | 197.5681
| 9.04520e-02 | 199.6011
| 9.37430e-02 | 201.2686
| 9.70260e-02 | 202.8365
| 9.95920e-02 | 204.1913
| 1.15400e-01 | 211.5759
| 1.36872e-01 | 221.1001
| 1.46446e-01 | 225.1892
| 1.56219e-01 | 229.2467
| 1.77556e-01 | 238.1465
| 1.98687e-01 | 246.7032
| 2.26762e-01 | 258.2095
| 2.48064e-01 | 266.7608
| 2.57161e-01 | 270.7554
| 3.00653e-01 | 288.6459
| 3.27612e-01 | 300.3447
| 3.55609e-01 | 312.8966
| 3.99876e-01 | 333.4829
| 4.26167e-01 | 346.2553
| 4.58357e-01 | 363.0531
| 4.98025e-01 | 384.5620
| 5.27806e-01 | 401.0206
| 5.58952e-01 | 418.5214
| 5.98705e-01 | 439.9801
| 6.28372e-01 | 454.5690
| 6.55928e-01 | 466.4585
| 6.99647e-01 | 482.7195
| 7.25057e-01 | 490.1558
| 7.58676e-01 | 497.8248
| 7.95764e-01 | 504.7176
| 8.16582e-01 | 508.1043
| 8.37223e-01 | 511.1104
| 8.57608e-01 | 513.2746
| 8.78056e-01 | 515.4505
| 8.98178e-01 | 517.9763
| 9.17895e-01 | 521.1127
| 9.28165e-01 | 523.4678
| 9.37526e-01 | 526.3643
| 9.56674e-01 | 530.7913
| 9.76291e-01 | 533.7958
| 9.90648e-01 | 538.1904
| 9.79824e-01 | 535.9421
| 9.63348e-01 | 533.5325
| 9.36268e-01 | 530.0748
| 9.32494e-01 | 529.1653
| 9.20716e-01 | 528.6370
| 8.99763e-01 | 523.9512
| 8.78511e-01 | 519.3702
| 8.63884e-01 | 516.9146
| 8.41338e-01 | 514.4829
| 8.15466e-01 | 512.1232
| 8.03078e-01 | 510.6076
| 7.61072e-01 | 507.0698
| 7.28412e-01 | 502.7170
| 6.97409e-01 | 497.6075
| 6.60328e-01 | 491.4864
| 6.27448e-01 | 485.7889
| 5.98165e-01 | 479.8786
| 5.62790e-01 | 470.8425
| 5.32277e-01 | 460.3519
| 5.02766e-01 | 448.5385
| 4.61243e-01 | 418.5317
| 4.26544e-01 | 355.4472
| 4.00558e-01 | 336.6654
| 3.56185e-01 | 314.7990
| 3.31088e-01 | 303.0697
| 3.02665e-01 | 290.7536
| 2.54290e-01 | 270.3771
| 2.29648e-01 | 260.0516
| 2.01672e-01 | 248.6081
| 1.53632e-01 | 228.7848
| 1.29935e-01 | 218.4600
| 1.02613e-01 | 205.7506
| 5.04220e-02 | 175.8517