## Munka1
| Quantachrome® ASiQwin™- Automated Gas Sorpti | on Data
Acquisition and Reduction
© 1994-2012, Quantachrome Instruments
version 3.0
Analysis | Report
Operator: | BGy Date:2014/11/25 Operator: BGy | Date | :2015 | /03 | /06
Sample ID: | 20141124 Filename: N2014404 1 CEM.qps
Sample Desc: | 1. minta beton Comment: Nova, 20 °C, 24 h,
Sample weight: | 0.9732 g Sample Volume: 0 cc
Outgas Time: | 24.0 hrs OutgasTemp: 20.0 C
Analysis gas: | Nitrogen Bath Temp: 77.3 K
Press. Toleran | ce:0.100/0.100 (ads/des)Equil time: 60/60 sec (ads/des | ) Equil timeout: | 240/ | 240 | sec (ads/des)
Analysis Time: | 835.4 min End of run: 2014/11/25 1:26:03 | Instrument: | Nova | St | ation A
Cell ID: | 0
Data Reduction Parameters
Adsorbate | Nitrogen Temperature 77.350K
| Molec. Wt.: 28.013 Cross Section: 16.200 Ĺ˛ | Liquid Density | : 0.8 | 8 | g/cc
| Relative | Volume @ STP
Pressure
cc/g
| 2.67600e-03 | 0.7590
| 4.25000e-03 | 0.9037
| 6.97400e-03 | 1.0639
| 9.79500e-03 | 1.1727
| 1.35390e-02 | 1.2764
| 1.72130e-02 | 1.3478
| 2.01800e-02 | 1.3933
| 2.41730e-02 | 1.4445
| 2.80550e-02 | 1.4866
| 3.22420e-02 | 1.5251
| 3.60620e-02 | 1.5552
| 3.96940e-02 | 1.5801
| 4.33410e-02 | 1.6035
| 4.69390e-02 | 1.6245
| 5.04260e-02 | 1.6421
| 5.41070e-02 | 1.6585
| 5.75730e-02 | 1.6763
| 6.03390e-02 | 1.6864
| 6.34100e-02 | 1.6992
| 6.55730e-02 | 1.7073
| 7.01830e-02 | 1.7250
| 7.40090e-02 | 1.7398
| 7.76280e-02 | 1.7510
| 8.01440e-02 | 1.7599
| 8.39920e-02 | 1.7708
| 8.67020e-02 | 1.7800
| 8.96760e-02 | 1.7877
| 9.40440e-02 | 1.8006
| 9.71910e-02 | 1.8088
| 9.94090e-02 | 1.8127
| 1.03395e-01 | 1.8262
| 1.23069e-01 | 1.9042
| 1.42272e-01 | 1.9754
| 1.53793e-01 | 2.0151
| 1.62736e-01 | 2.0449
| 1.82119e-01 | 2.1047
| 2.01162e-01 | 2.1784
| 2.29564e-01 | 2.2865
| 2.49674e-01 | 2.3649
| 2.61050e-01 | 2.4061
| 3.00294e-01 | 2.5611
| 3.30110e-01 | 2.6674
| 3.57174e-01 | 2.7990
| 3.96133e-01 | 2.9863
| 4.26046e-01 | 3.1275
| 4.60153e-01 | 3.2941
| 4.98440e-01 | 3.5099
| 5.29442e-01 | 3.6846
| 5.58710e-01 | 3.8606
| 5.97267e-01 | 4.0674
| 6.26750e-01 | 4.2929
| 6.57689e-01 | 4.5905
| 6.96344e-01 | 4.9570
| 7.28232e-01 | 5.3218
| 7.57827e-01 | 5.7294
| 7.99393e-01 | 6.4470
| 8.18866e-01 | 6.9285
| 8.36592e-01 | 7.4960
| 8.58726e-01 | 8.2242
| 8.76688e-01 | 9.0419
| 8.97575e-01 | 10.3657
| 9.18518e-01 | 12.1797
| 9.26538e-01 | 14.3276
| 9.37526e-01 | 16.0974
| 9.56063e-01 | 20.7126
| 9.74974e-01 | 28.9906
| 9.90863e-01 | 39.9800
| 9.84236e-01 | 39.7842
| 9.64375e-01 | 32.4052
| 9.43280e-01 | 25.9451
| 9.34379e-01 | 23.8054
| 9.24043e-01 | 21.7463
| 9.01270e-01 | 18.5139
| 8.80022e-01 | 16.4854
| 8.62962e-01 | 15.1240
| 8.42318e-01 | 13.8926
| 8.24626e-01 | 13.0316
| 7.98464e-01 | 11.9698
| 7.61487e-01 | 10.7843
| 7.27366e-01 | 9.9596
| 7.00822e-01 | 9.4437
| 6.57079e-01 | 8.6721
| 6.28830e-01 | 8.2696
| 5.98480e-01 | 7.9318
| 5.64339e-01 | 7.4988
| 5.31500e-01 | 7.1467
| 5.03265e-01 | 6.7068
| 4.57893e-01 | 3.8405
| 4.32271e-01 | 3.3917
| 4.01804e-01 | 3.1231
| 3.62096e-01 | 2.8841
| 3.26547e-01 | 2.6641
| 2.96225e-01 | 2.5083
| 2.61009e-01 | 2.3088
| 2.27685e-01 | 2.1399
| 1.99623e-01 | 1.9879
| 1.64019e-01 | 1.8060
| 1.30431e-01 | 1.6242
| 9.75310e-02 | 1.4290
| 5.33790e-02 | 1.1329