## Munka1
Analysis Report
Operator: BGy Date:2012/03/01 Operator: BGy Date:2014/04/01
Sample ID: Filename: N2012051 SiO2_Isobutyr_H2O-3.qps
Sample Desc: SiO2/Isobutyr/H2O-3 Comment: 80 °C, Nova, Nova holder, Nova rod
Sample weight: 0.0501 g Sample Volume: 0 cc
Outgas Time: 24.0 hrs OutgasTemp: 80.0 C
Analysis gas: Nitrogen Bath Temp: 77.3 K
Press. Tolerance:0.100/0.100 (ads/des)Equil time: 60/60 sec (ads/des) Equil timeout: 240/240 sec (ads/des)
Analysis Time: 1288.2 min End of run: 2012/03/01 7:16:36 Instrument: Nova Station A
Cell ID: 0
Data Reduction Parameters
Adsorbate Nitrogen Temperature 77.350K
Molec. Wt.: 28.013 Cross Section: 16.200 Ĺ˛ Liquid Density: 0.808 g/cc
| Relative | Volume @ STP
Pressure
cc/g
| 3.80500e-03 | 29.5774
| 5.41200e-03 | 32.0237
| 7.98200e-03 | 34.6321
| 1.04310e-02 | 36.5630
| 1.36680e-02 | 38.5453
| 1.70720e-02 | 40.2818
| 1.98800e-02 | 41.5080
| 2.32920e-02 | 42.8304
| 2.61560e-02 | 43.8187
| 3.04240e-02 | 45.1717
| 3.39690e-02 | 46.1844
| 3.74580e-02 | 47.0764
| 4.15570e-02 | 48.1535
| 4.49620e-02 | 48.9145
| 4.82540e-02 | 49.6408
| 5.23120e-02 | 50.4831
| 5.55760e-02 | 51.1139
| 5.87350e-02 | 51.7576
| 6.27360e-02 | 52.4870
| 6.59300e-02 | 53.0398
| 6.90750e-02 | 53.5767
| 7.30270e-02 | 54.2385
| 7.61440e-02 | 54.7575
| 7.92190e-02 | 55.2871
| 8.31990e-02 | 55.8728
| 8.62810e-02 | 56.3732
| 8.90250e-02 | 56.7693
| 9.11310e-02 | 57.0615
| 9.27040e-02 | 57.2879
| 9.69230e-02 | 57.9008
| 1.01612e-01 | 58.5875
| 1.20123e-01 | 60.9813
| 1.39196e-01 | 63.3923
| 1.49747e-01 | 64.7154
| 1.60227e-01 | 65.9191
| 1.79469e-01 | 68.0206
| 1.99075e-01 | 70.1569
| 2.27758e-01 | 73.1314
| 2.47856e-01 | 75.2884
| 2.59073e-01 | 76.4136
| 2.96651e-01 | 80.3190
| 3.26014e-01 | 83.3890
| 3.55343e-01 | 86.7396
| 3.98656e-01 | 91.3328
| 4.27030e-01 | 94.5531
| 4.55762e-01 | 98.0794
| 4.97832e-01 | 103.6887
| 5.25806e-01 | 107.5439
| 5.57704e-01 | 111.7572
| 5.97183e-01 | 117.7017
| 6.27052e-01 | 124.6613
| 6.57462e-01 | 129.9613
| 6.95145e-01 | 139.5969
| 7.25154e-01 | 147.4505
| 7.57740e-01 | 158.0018
| 7.96005e-01 | 171.9977
| 8.15577e-01 | 181.9638
| 8.35899e-01 | 193.7473
| 8.56544e-01 | 211.1250
| 8.76200e-01 | 230.1659
| 8.96291e-01 | 259.8184
| 9.17139e-01 | 305.2785
| 9.27129e-01 | 346.6302
| 9.35896e-01 | 389.7600
| 9.55004e-01 | 574.2274
| 9.76029e-01 | 945.6156
| 9.94807e-01 | 1003.2097
| 9.84474e-01 | 999.6866
| 9.61217e-01 | 993.7263
| 9.44559e-01 | 856.3076
| 9.34808e-01 | 631.1973
| 9.24721e-01 | 492.2940
| 9.03647e-01 | 356.1910
| 8.83634e-01 | 292.4579
| 8.64266e-01 | 242.8974
| 8.44239e-01 | 220.5689
| 8.22793e-01 | 200.1346
| 8.00035e-01 | 182.6988
| 7.61468e-01 | 164.3768
| 7.28292e-01 | 151.4294
| 7.02824e-01 | 144.0017
| 6.57336e-01 | 132.6523
| 6.30506e-01 | 126.7576
| 6.01388e-01 | 121.3306
| 5.60715e-01 | 114.0586
| 5.30635e-01 | 109.4157
| 4.99952e-01 | 104.8172
| 4.52034e-01 | 98.5137
| 4.31642e-01 | 95.8662
| 4.02769e-01 | 92.3943
| 3.63262e-01 | 87.8163
| 3.30233e-01 | 83.9470
| 2.98574e-01 | 80.8125
| 2.61622e-01 | 76.9616
| 2.29506e-01 | 73.2755
| 1.98843e-01 | 69.6085
| 1.61954e-01 | 65.0970
| 1.28315e-01 | 60.7748
| 9.88740e-02 | 56.6140
| 4.07640e-02 | 45.8683