## Munka1
Analysis Report
Operator: BGy Date:2013/01/16 Operator: BGy Date:2014/03/28
Sample ID: Filename: N2013020 #4 ism.qps
Sample Desc: #4 ismétlés Comment: 60 °C, Nova, Nova holder, Nova rod
Sample weight: 0.056 g Sample Volume: 0 cc
Outgas Time: 24.0 hrs OutgasTemp: 60.0 C
Analysis gas: Nitrogen Bath Temp: 77.3 K
Press. Tolerance:0.100/0.100 (ads/des)Equil time: 60/60 sec (ads/des) Equil timeout: 240/240 sec (ads/des)
Analysis Time: 1052.0 min End of run: 2013/01/16 5:52:47 Instrument: Nova Station B
Cell ID: 0
Data Reduction Parameters
Adsorbate Nitrogen Temperature 77.350K
Molec. Wt.: 28.013 Cross Section: 16.200 Ĺ˛ Liquid Density: 0.808 g/cc
| Relative | Volume @ STP
Pressure
cc/g
| 4.48700e-03 | 66.0526
| 5.00500e-03 | 68.9057
| 6.50800e-03 | 72.2050
| 8.15900e-03 | 75.0177
| 1.04420e-02 | 78.2305
| 1.31710e-02 | 81.2942
| 1.57580e-02 | 83.7368
| 1.88780e-02 | 86.3945
| 2.20820e-02 | 88.7428
| 2.61080e-02 | 91.3721
| 2.99360e-02 | 93.3496
| 3.36790e-02 | 95.1456
| 3.78970e-02 | 97.1518
| 4.16110e-02 | 98.6750
| 4.51700e-02 | 100.1164
| 4.93670e-02 | 101.6997
| 5.28680e-02 | 102.9694
| 5.64060e-02 | 104.0556
| 6.04040e-02 | 105.4160
| 6.37570e-02 | 106.4982
| 6.71310e-02 | 107.4573
| 7.10300e-02 | 108.6887
| 7.42770e-02 | 109.6564
| 7.75590e-02 | 110.5293
| 8.14720e-02 | 111.6147
| 8.47680e-02 | 112.4140
| 8.78730e-02 | 113.2898
| 9.10700e-02 | 114.0471
| 9.33810e-02 | 114.7061
| 9.52170e-02 | 115.1806
| 1.00052e-01 | 116.2035
| 1.17157e-01 | 120.0755
| 1.35092e-01 | 124.1128
| 1.45285e-01 | 126.8546
| 1.56011e-01 | 129.1111
| 1.75030e-01 | 132.5938
| 1.96530e-01 | 137.0921
| 2.26126e-01 | 142.7527
| 2.45493e-01 | 145.9143
| 2.55977e-01 | 148.2254
| 2.95731e-01 | 155.2245
| 3.25058e-01 | 161.1955
| 3.55249e-01 | 167.0725
| 4.01319e-01 | 176.7412
| 4.26499e-01 | 181.7702
| 4.56626e-01 | 189.9224
| 4.95934e-01 | 198.8764
| 5.26388e-01 | 206.7114
| 5.55331e-01 | 212.9093
| 5.95333e-01 | 224.6336
| 6.27127e-01 | 233.8704
| 6.55659e-01 | 243.2092
| 6.96299e-01 | 254.8083
| 7.25115e-01 | 262.5439
| 7.54988e-01 | 275.4544
| 7.99513e-01 | 293.8893
| 8.16171e-01 | 303.1859
| 8.36608e-01 | 313.5457
| 8.57131e-01 | 317.9833
| 8.76221e-01 | 323.6042
| 8.95127e-01 | 326.9782
| 9.17733e-01 | 330.0810
| 9.29011e-01 | 330.5486
| 9.40233e-01 | 331.2202
| 9.60004e-01 | 333.1454
| 9.81086e-01 | 333.7734
| 9.97730e-01 | 334.1591
| 9.82156e-01 | 333.8593
| 9.64980e-01 | 333.4413
| 9.36398e-01 | 332.1592
| 9.32265e-01 | 332.6997
| 9.21306e-01 | 332.6929
| 8.95871e-01 | 330.9834
| 8.81360e-01 | 331.4588
| 8.64631e-01 | 331.1145
| 8.35233e-01 | 329.6823
| 8.22885e-01 | 328.5309
| 7.95040e-01 | 328.0618
| 7.60304e-01 | 325.9404
| 7.27916e-01 | 324.1531
| 6.95626e-01 | 323.4734
| 6.59601e-01 | 321.0888
| 6.31018e-01 | 316.1773
| 6.02670e-01 | 299.8858
| 5.64781e-01 | 277.1752
| 5.33668e-01 | 251.0786
| 5.03108e-01 | 229.6363
| 4.61078e-01 | 213.2165
| 4.34623e-01 | 200.4396
| 4.00937e-01 | 184.3391
| 3.59970e-01 | 172.1507
| 3.31714e-01 | 166.1117
| 3.02281e-01 | 159.6405
| 2.57792e-01 | 150.2223
| 2.30287e-01 | 144.9015
| 2.01691e-01 | 138.9117
| 1.57670e-01 | 129.4625
| 1.29222e-01 | 123.2744
| 1.02143e-01 | 116.5933
| 5.05080e-02 | 101.0144