## Munka1
Analysis Report
Operator: BGy Date:2014/03/01 Operator: BGy Date:2014/03/28
Sample ID: 20140228 Filename: N2014068 30% szilikagel jo.qps
Sample Desc: 30% minta ism Comment: Nova, 110 °C, 24 h
Sample weight: 0.0588 g Sample Volume: 0 cc
Outgas Time: 24.0 hrs OutgasTemp: 110.0 C
Analysis gas: Nitrogen Bath Temp: 77.3 K
Press. Tolerance:0.100/0.100 (ads/des)Equil time: 60/60 sec (ads/des) Equil timeout: 240/240 sec (ads/des)
Analysis Time: 720.5 min End of run: 2014/03/01 0:25:24 Instrument: Nova Station B
Cell ID: 0
Data Reduction Parameters
Adsorbate Nitrogen Temperature 77.350K
Molec. Wt.: 28.013 Cross Section: 16.200 Ĺ˛ Liquid Density: 0.808 g/cc
| Relative | Volume @ STP
Pressure
cc/g
| 3.04300e-03 | 95.0958
| 5.78000e-03 | 110.3037
| 1.05840e-02 | 126.7333
| 1.70910e-02 | 141.3152
| 2.12460e-02 | 148.4923
| 2.59280e-02 | 155.4903
| 3.10810e-02 | 162.1737
| 3.65760e-02 | 168.5166
| 4.00620e-02 | 172.1819
| 4.62980e-02 | 178.2050
| 5.00400e-02 | 181.7300
| 5.67390e-02 | 187.3293
| 6.07800e-02 | 190.4751
| 6.67950e-02 | 195.0358
| 7.08790e-02 | 198.1431
| 7.53190e-02 | 201.2002
| 8.25750e-02 | 206.0314
| 8.61460e-02 | 208.2004
| 9.14910e-02 | 211.5092
| 9.60450e-02 | 214.2797
| 1.18902e-01 | 227.1337
| 1.35693e-01 | 235.8721
| 1.47275e-01 | 241.4229
| 1.55378e-01 | 245.2098
| 1.80637e-01 | 256.8904
| 1.97079e-01 | 263.9821
| 2.29921e-01 | 277.4745
| 2.48052e-01 | 284.7541
| 2.56598e-01 | 287.8687
| 2.97586e-01 | 304.2696
| 3.29138e-01 | 316.7348
| 3.58993e-01 | 328.2838
| 3.97095e-01 | 342.9617
| 4.33372e-01 | 356.7031
| 4.59079e-01 | 367.2436
| 4.99105e-01 | 381.9451
| 5.25312e-01 | 391.0818
| 5.59080e-01 | 402.7043
| 5.96797e-01 | 416.4329
| 6.28270e-01 | 425.9044
| 6.55531e-01 | 433.3625
| 6.99292e-01 | 443.1879
| 7.26831e-01 | 449.7102
| 7.57463e-01 | 453.9423
| 7.96320e-01 | 457.2524
| 8.17901e-01 | 458.5376
| 8.39012e-01 | 459.8223
| 8.59880e-01 | 461.3348
| 8.80791e-01 | 462.3750
| 9.00555e-01 | 463.6053
| 9.23953e-01 | 461.5569
| 9.28977e-01 | 466.7183
| 9.39640e-01 | 467.8488
| 9.59988e-01 | 469.1268
| 9.79723e-01 | 470.3078
| 9.58149e-01 | 468.1840
| 9.44401e-01 | 468.3382
| 9.34216e-01 | 466.7384
| 9.23240e-01 | 466.0015
| 8.98210e-01 | 463.9995
| 8.79665e-01 | 461.8204
| 8.63807e-01 | 462.9215
| 8.37886e-01 | 461.1501
| 8.24914e-01 | 459.8627
| 7.98416e-01 | 457.8462
| 7.47792e-01 | 453.4250
| 7.34935e-01 | 452.9753
| 7.00475e-01 | 452.1652
| 6.63770e-01 | 449.5734
| 6.31499e-01 | 446.8687
| 6.01194e-01 | 444.1095
| 5.64489e-01 | 440.6128
| 5.31968e-01 | 437.6650
| 5.01158e-01 | 434.6641
| 4.64453e-01 | 421.1441
| 4.34149e-01 | 367.4396
| 4.03580e-01 | 347.5043
| 3.61844e-01 | 330.7525
| 3.26508e-01 | 317.0869
| 3.03658e-01 | 309.2910
| 2.61152e-01 | 292.9127
| 2.26813e-01 | 278.8251
| 1.98569e-01 | 266.7118
| 1.60382e-01 | 249.6764
| 1.27689e-01 | 233.5349
| 9.79770e-02 | 217.0064
| 5.01250e-02 | 182.6670