## Munka1
Analysis Report
Operator: BGy Date:2010/01/15 Operator: BGy Date:2014/03/28
Sample ID: BGy Filename: N2010006_KPET 7%CuN 2%Mo CO2A800-180.qps
Sample Desc: KPET 7%CuN2%MoCO2A800-180Comment: 24 h, 200 °C, Nova evac, Nova rod
Sample weight: 0.0431 g Sample Volume: 0 cc
Outgas Time: 24.0 hrs OutgasTemp: 200.0 C
Analysis gas: Nitrogen Bath Temp: 77.3 K
Press. Tolerance:0.100/0.100 (ads/des)Equil time: 60/60 sec (ads/des) Equil timeout: 240/240 sec (ads/des)
Analysis Time: 539.4 min End of run: 2010/01/15 18:25:35 Instrument: Nova Station A
Cell ID: 0
Data Reduction Parameters
Adsorbate Nitrogen Temperature 77.350K
Molec. Wt.: 28.013 Cross Section: 16.200 Ĺ˛ Liquid Density: 0.808 g/cc
| Relative | Volume @ STP
Pressure
cc/g
| 4.85400e-03 | 228.3726
| 5.64200e-03 | 231.6491
| 7.12600e-03 | 235.7145
| 8.74400e-03 | 239.2005
| 1.10030e-02 | 243.2117
| 1.36970e-02 | 247.0599
| 1.62650e-02 | 250.1289
| 1.94870e-02 | 253.3306
| 2.25610e-02 | 255.9299
| 2.67890e-02 | 258.9935
| 3.06160e-02 | 261.3588
| 3.43940e-02 | 263.4411
| 3.89170e-02 | 265.4887
| 4.27370e-02 | 267.0154
| 4.64170e-02 | 268.3543
| 5.07150e-02 | 269.8055
| 5.42610e-02 | 270.8707
| 5.76720e-02 | 271.8658
| 6.18720e-02 | 272.9561
| 6.52840e-02 | 273.7140
| 6.85770e-02 | 274.4233
| 7.20660e-02 | 275.1829
| 7.47320e-02 | 275.6668
| 7.66320e-02 | 276.0693
| 8.14290e-02 | 276.9146
| 8.52000e-02 | 277.4546
| 8.85980e-02 | 278.0590
| 9.28890e-02 | 278.6393
| 9.62450e-02 | 279.0310
| 9.93190e-02 | 279.3732
| 1.01641e-01 | 279.6758
| 1.20917e-01 | 281.5752
| 1.40755e-01 | 283.1407
| 1.51491e-01 | 283.8861
| 1.61973e-01 | 284.6000
| 1.82008e-01 | 285.5772
| 2.01783e-01 | 286.4973
| 2.31647e-01 | 287.6938
| 2.51914e-01 | 288.3517
| 2.62319e-01 | 288.7073
| 3.01525e-01 | 289.8298
| 3.31325e-01 | 290.6215
| 3.61125e-01 | 291.3432
| 4.01435e-01 | 292.0612
| 4.31573e-01 | 292.7407
| 4.62372e-01 | 293.2199
| 5.02485e-01 | 293.9396
| 5.32665e-01 | 294.3928
| 5.61853e-01 | 294.9315
| 6.01136e-01 | 295.7230
| 6.31386e-01 | 296.0288
| 6.61630e-01 | 296.5951
| 7.01869e-01 | 297.0057
| 7.31845e-01 | 297.5106
| 7.62222e-01 | 297.9374
| 8.01548e-01 | 298.6257
| 8.22624e-01 | 299.0069
| 8.42027e-01 | 299.2194
| 8.61401e-01 | 299.7672
| 8.80508e-01 | 300.1937
| 9.02612e-01 | 300.3756
| 9.22760e-01 | 300.9884
| 9.33270e-01 | 301.6484
| 9.44294e-01 | 301.7436
| 9.62141e-01 | 303.1598
| 9.80369e-01 | 303.5274
| 9.93869e-01 | 305.2237
| 9.78378e-01 | 304.7172
| 9.60418e-01 | 304.0219
| 9.42626e-01 | 303.2281
| 9.29879e-01 | 303.0393
| 9.24103e-01 | 302.9105
| 8.95514e-01 | 302.1439
| 8.81007e-01 | 302.3241
| 8.62266e-01 | 301.7847
| 8.43040e-01 | 301.5511
| 8.23412e-01 | 301.0710
| 8.03180e-01 | 300.8969
| 7.56566e-01 | 300.4044
| 7.34209e-01 | 300.3107
| 6.95285e-01 | 299.5387
| 6.55467e-01 | 299.3413
| 6.24464e-01 | 298.6532
| 6.04661e-01 | 298.5224
| 5.59482e-01 | 298.0830
| 5.24927e-01 | 297.2988
| 5.04427e-01 | 297.1284
| 4.60831e-01 | 295.9550
| 4.22631e-01 | 295.2625
| 4.03926e-01 | 295.3046
| 3.63383e-01 | 294.2790
| 3.26133e-01 | 293.2189
| 2.94012e-01 | 292.2758
| 2.56192e-01 | 290.9904
| 2.24577e-01 | 289.7882
| 1.94291e-01 | 288.3061
| 1.56971e-01 | 286.2495
| 1.34684e-01 | 284.5964
| 9.79410e-02 | 280.9976
| 5.48230e-02 | 273.0056