## Munka1
Analysis Report
Operator: BGy Date:2011/09/06 Operator: BGy Date:2012/10/11
Sample ID: Filename: N2011210.qps
Sample Desc: G250-X Comment: 24 h, 20 °C, Nova evac, Nova holder, Nova rod
Sample weight: 0.1047 g Sample Volume: 0 cc
Outgas Time: 24.0 hrs OutgasTemp: 20.0 C
Analysis gas: Nitrogen Bath Temp: 77.3 K
Press. Tolerance:0.100/0.100 (ads/des)Equil time: 60/60 sec (ads/des) Equil timeout: 240/240 sec (ads/des)
Analysis Time: 1158.9 min End of run: 2011/09/06 5:29:51 Instrument: Nova Station A
Cell ID: 0
Data Reduction Parameters
Adsorbate Nitrogen Temperature 77.350K
Molec. Wt.: 28.013 Cross Section: 16.200 Ĺ˛ Liquid Density: 0.808 g/cc
| Relative | Volume @
| Pressure | STP
| p/p0 | cc/g
| 2.94900e-03 | 35.6955
| 3.70000e-03 | 37.4169
| 6.10300e-03 | 41.4394
| 7.49900e-03 | 43.1570
| 1.12560e-02 | 46.7457
| 1.35310e-02 | 48.4379
| 1.57140e-02 | 49.8319
| 1.83800e-02 | 51.3659
| 2.14490e-02 | 52.8775
| 2.52550e-02 | 54.5053
| 2.86650e-02 | 55.8781
| 3.22370e-02 | 57.1029
| 3.64120e-02 | 58.4297
| 4.00690e-02 | 59.4949
| 4.36560e-02 | 60.4930
| 4.79020e-02 | 61.5592
| 5.15380e-02 | 62.3964
| 5.50110e-02 | 63.2065
| 5.91580e-02 | 64.0928
| 6.26240e-02 | 64.8121
| 6.60190e-02 | 65.4883
| 7.00660e-02 | 66.2594
| 7.34050e-02 | 66.8774
| 7.66870e-02 | 67.4774
| 8.02950e-02 | 68.0911
| 8.31510e-02 | 68.6027
| 8.55190e-02 | 68.9862
| 8.98850e-02 | 69.6866
| 9.34150e-02 | 70.2525
| 9.68240e-02 | 70.7920
| 1.00907e-01 | 71.4136
| 1.17430e-01 | 73.7455
| 1.37645e-01 | 76.4034
| 1.47554e-01 | 77.5966
| 1.57428e-01 | 78.8114
| 1.75368e-01 | 80.9544
| 1.98128e-01 | 83.5276
| 2.28380e-01 | 86.8616
| 2.46271e-01 | 88.9047
| 2.56747e-01 | 90.0395
| 2.95987e-01 | 94.2349
| 3.27359e-01 | 97.6695
| 3.62325e-01 | 101.6053
| 3.95264e-01 | 105.4123
| 4.26154e-01 | 109.0787
| 4.56265e-01 | 112.6703
| 5.00204e-01 | 118.6666
| 5.28188e-01 | 122.7716
| 5.56116e-01 | 127.0461
| 5.99077e-01 | 134.5840
| 6.28670e-01 | 140.7247
| 6.56349e-01 | 146.6255
| 6.95093e-01 | 156.5609
| 7.25820e-01 | 165.8892
| 7.60332e-01 | 178.5013
| 8.01096e-01 | 199.4438
| 8.17016e-01 | 210.4805
| 8.37501e-01 | 232.0208
| 8.57766e-01 | 256.9578
| 8.75855e-01 | 291.6828
| 8.94993e-01 | 354.6635
| 9.15010e-01 | 515.1284
| 9.25097e-01 | 741.0710
| 9.35495e-01 | 1018.2117
| 9.56412e-01 | 1093.9452
| 9.75550e-01 | 1102.1211
| 9.92143e-01 | 1113.5745
| 9.83432e-01 | 1107.1464
| 9.60240e-01 | 1097.2006
| 9.44469e-01 | 1091.3666
| 9.31044e-01 | 1086.3433
| 9.22616e-01 | 1082.2659
| 9.04272e-01 | 1054.1868
| 8.84992e-01 | 583.7214
| 8.64535e-01 | 363.2032
| 8.44611e-01 | 282.2707
| 8.24374e-01 | 240.5726
| 8.01309e-01 | 210.7077
| 7.59163e-01 | 180.8242
| 7.33057e-01 | 168.6798
| 7.02068e-01 | 157.6673
| 6.62728e-01 | 147.0280
| 6.28620e-01 | 139.3698
| 5.98240e-01 | 133.3070
| 5.57094e-01 | 126.1529
| 5.32873e-01 | 122.2953
| 5.04904e-01 | 118.1583
| 4.58001e-01 | 111.6778
| 4.26707e-01 | 107.6217
| 4.02671e-01 | 104.6273
| 3.55138e-01 | 99.0257
| 3.30351e-01 | 96.2384
| 3.02317e-01 | 93.0689
| 2.54323e-01 | 87.7705
| 2.29940e-01 | 85.0260
| 2.02154e-01 | 81.8872
| 1.52083e-01 | 75.9486
| 1.29401e-01 | 73.0190
| 1.02984e-01 | 69.2763
| 5.17930e-02 | 59.9130